{"text_format":"1","workbook":"xlsx","n_sheets":1,"sheets":["Sheet1"],"not_rendered":{"charts":0,"images":1,"macros":1,"external_links":0,"defined_names":0,"comments":0,"pivot_tables":0},"unopened":[],"bounds":{"document_bytes":16777216,"sheet_cells":100000,"rows_first":2000,"rows_last":500,"rows_between":2000,"halvings":0,"cell_chars":16384,"cell_head_chars":4096},"cells_cut":0,"cells_raw":0,"read":"whole","date_system":"1900"}

{"sheet":"Sheet1","index":0,"n_rows":149,"n_cols":19,"rows_kept":149,"cut":false,"hidden":false,"merged":[]}
["sample","Mn(ppm)","Fe(ppm)","Co(ppm)","Cu(ppm)","Ga(ppm)","Ge(ppm)","Ag(ppm)","Cd(ppm)","In(ppm)","Sn(ppm)","Sb(ppm)","Pb(ppm)","type","MVT","SEDEX","VMS","epithermal","skarn"]
["Haobugao"]
["H46-1",4711.8642892679145,108374.08963887219,112.65462990683963,9615.0519090380494,0.2676412785257028,1.340879068809844,100.25257054343332,5196.5882341535553,30.026687189940315,39.328451799170637,3.6483081777711937E-2,1.2380157377874124]
["H46-2",6150.8294056921668,118068.85305553711,142.78870169939327,24.583373130467105,5.0000000000000001E-3,1.8624437312233919,3.5731800185487428,5063.225822715809,28.674032959537804,4.2086141724997272,0.12329393949223945,10.994793077772258]
["H46-3",5111.8790023438469,107386.96821894805,116.25057250514469,2398.8693058027943,0.16566958935019774,0.23451547224472116,28.390213277628302,4991.9996332426126,27.962316569717906,5.0859837676221167,5.0000000000000001E-3,0.11083268450608701]
["H46-4",4476.3795093968347,112621.61565555802,91.026948397840826,7668.5388110891563,0.18782699559810667,1.8634738126554216,82.376070445832724,4891.1596644755491,26.079397812602949,9.043278598226177,0.6666166048367822,5.4676476098633753]
["H46-5",5666.2654304365678,114218.14398280239,133.79434005007261,231.0866135424659,0.52606252772632633,0.96019654317374803,7.2130314699530951,4918.9528577233532,27.909403551659985,7.6871259151592577,2.7002692387047764E-2,0.10250050159296019]
["H46-6",6072.4649703026253,122225.58532899647,107.68259543067023,17.867858789963854,7.2101949988812045E-2,1.6946783871610971,4.765586176236412,4842.8112947688624,26.518512547805859,3.9537096410922921,5.0000000000000001E-3,0.34443242242718353]
["H46-7",6032.3001403354956,117127.29365318065,112.39111595962153,12.811800701262694,0.10134910811414634,1.2049417440274397,2.9622674142855145,4946.7615423622156,28.241604301054018,4.5612289367762786,2.4447066206128132E-2,0.2093428592117732]
["H46-8",5860.1821185978752,117676.68872924364,113.92555793879703,11.536390003217395,0.12158533553150443,1.2891014504644298,2.4688592163846392,5019.1178365717833,27.805867652555889,5.8248300885136768,5.0000000000000001E-3,0.13612139423667458]
["H46-9",5942.9795011919086,125597.63061870224,122.07238294095134,567.69124665070751,0.18007129450531248,1.7071674771553624,10.38179048085069,4762.5635487097907,29.112149898322293,22.654586893640936,0.19808759715695037,0.95817929065175844]
["H46-10",5899.2879178735002,114311.16015289635,103.61225787395594,59.13132175827765,0.15709809608932301,1.1410120223149611,4.0972696721852042,5089.2322254864021,27.570438047262307,6.1606086259795365,1.8706268108543821E-2,6.4953694303408777E-2]
["H46-11",6021.6540477219678,122260.19166594921,115.64592511852277,18.858499023084288,0.15626156626879945,0.46153476110848868,4.2586548913079598,4803.9120049306048,26.71714800631079,15.387881838968775,0.66796266916027092,1.5632656198718573]
["H46-12",6033.0045687659613,129823.33360332772,121.24212665633839,23.732661634620779,0.12847079703295627,1.1981774916286927,3.4753856927753479,4719.1620047747901,26.887265905008967,14.807507396530609,0.11149250890443699,0.28397074250240173]
["H46-14",5928.8947840316268,131319.40878579044,112.09241097799921,2194.5726864272751,0.11565233868501358,0.9580180668089,20.240310717124341,4393.86220420262,24.110320766430895,43.261275460010964,9.5276723108187383E-2,5.0000000000000001E-3]
["H46-15",6112.2383493160578,122369.92312634645,107.55773740912693,177.71501116636807,0.21943390882498665,0.85275487660703653,10.477173043231611,4540.7356653549577,24.755999663291618,6.6353649878252003,2.6837529483852613E-2,0.86671090143388752]
["H08-1",2637.1395501825841,85361.179391160462,54.661969295046603,1.8858113177525391,0.12815765936021736,1.0563381712248623,3.0522374979389193,4323.2441604196392,1.3655456339938459,0.92366162255302353,5.0000000000000001E-3,5.0000000000000001E-3]
["H08-2",2784.1498895840436,80051.366663311084,53.603775968214649,2.2747872366212718,0.1032636585618821,0.7145006532360223,6.7460622970506927,4392.1439988306365,1.2919273648123062,0.89752093549886236,2.3391077935156889E-2,0.9354206769752309]
["H08-3",2448.9466649829619,69574.423675940794,53.019613642530814,1.8627278098370763,7.2800094926112349E-2,1.1451387688048693,3.6550924882955873,4482.3022257368484,1.543902666244128,0.86447193447651915,5.0000000000000001E-3,5.0000000000000001E-3]
["H08-4",2392.4224592938153,72075.442112585544,54.15513090026662,1.8245087788836352,0.23010583080448868,1.3668804389783404,2.7893908275771429,4438.2952988311326,1.2970008817672323,0.89678773927423339,1.0783124969748741E-2,0.1834712743747719]
["H08-5",2663.002203357009,73608.179221223792,53.137641548984305,1.8143049014937658,3.7865473361971123E-2,1.1002588153910662,12.720240159059593,4315.5554693117974,1.4112906274651762,1.0590332139263527,6.7894533611607003E-3,2.0637782508759837]
["H08-8",2577.372010799545,70559.873056541022,53.119014065593724,2.653032496404347,0.23275971932420469,1.5918053652995745,4.4733057967699503,4244.5637161866953,0.87517169234758074,0.8159121111648947,4.8309819048714071E-2,0.42047634999452776]
["H08-9",2507.3146365810849,71620.835742833122,54.326302083686869,3.8546299195468827,0.35203143038976498,0.99427783476643439,5.1655513277934118,4255.0155913390226,1.0350512600811252,0.94436199943061816,0.83529391530955766,0.58423338309131001]
["H08-10",2600.1277621973945,72279.000125833249,55.798016993763618,1.8280825712659532,0.28599023654085559,1.1169330685697594,2.2521522284591611,4328.0040792668706,1.1465138806253845,0.96266140692376778,6.812746489119878E-2,0.62658837099593612]
["H08-11",2719.0061169934406,84305.921517776151,52.920655754594762,4.6339810261691019,0.19965045558355116,1.232324710380019,7.2647512752508696,4286.2732303932062,1.2158879365226882,2.4359760549677252,2.1875745915123419,0.80992488313169853]
["H08-12",2718.436457979798,83386.439653015375,53.886562663111512,4.1779522472971413,0.32943477528263221,1.0269047309552555,7.3447025717063239,4361.9016411622006,1.2954759669715203,1.3061249821512393,5.0000000000000001E-3,5.4915400990597066E-2]
["H08-13",3042.6663210851111,71481.342319446048,51.418454148295872,3.3331473405574541,0.28794338596159919,0.97745878526824292,4.5440996198990433,4378.8160656986238,1.2336778397563894,1.4917411354636085,5.0000000000000001E-3,5.6756428406434358E-3]
["H08-14",2971.1636502444549,71082.107786118591,53.070715471384567,4.0492723832062767,0.17021090483539303,0.92382218073318823,8.4397541193147863,4516.88687825741,1.1882751998159553,0.892012428429654,6.2821466749736384E-3,0.37122774644954565]
["H08-15",2894.8976825063528,77610.020345728248,54.825584892479128,4.5323430352856056,0.14423524834622409,0.76529253125701735,3.5387802592101685,4508.521796001809,1.0973947690493839,0.57560082953817548,4.8086937181289646E-2,0.29456711684140818]
["HBG51-1",2234.5970527537202,102679.02866682829,266.28016601927987,25.351598296783479,2.0387769376898981,1.1981387487798401,2.1615254431803708,4766.038628134128,70.613961909614744,2.6481595106447866,7.0394980257415729E-3,1.8459133982406868]
["HBG51-2",2337.1078800221876,68988.999897051457,287.67009301267035,20.393460462566956,0.51357654125766539,1.4776816465353664,1.7532391032838075,5770.6992733954376,90.030027039218297,0.34300333074733491,1.761153584019718E-2,0.36663825459814353]
["HBG51-3",2223.2046494888027,69169.753688302299,300.8433841039303,21.297614828445997,0.10816057693565259,1.143992602364525,1.5661195293215189,5696.0959967542594,97.195339437142167,0.41092369505556403,4.1623579479572737E-2,0.60151952766340144]
["HBG51-4",2231.6686024629457,75005.825295012939,288.95931857480014,20.570988779223903,0.46035754169296739,1.15965300125546,1.8241903775730242,5366.6267753627462,96.125328044733038,0.46006884206892129,2.737095517533273E-2,0.78397921960296391]
["HBG51-5",2306.4755921909996,71926.30632260954,285.57478500870667,21.028441181102647,0.21716002829705808,1.5324158980862879,1.8064219843853768,5590.6256286517673,85.133613731650314,0.40040503889536566,2.0987680494989839E-2,0.52844175814594618]
["HBG51-6",3013.1235233130064,139864.5065702727,247.21007704906273,22.961938910180997,0.46817440068284316,0.85974185227411837,1.8761172575979372,4672.2205300154246,83.696138542518526,1.5261978364528788,6.5837981552219066E-2,0.38794179181926963]
["HBG51-7",2421.8359301545734,109236.88526605883,246.38420573545599,18.438970517612166,0.43554022631993966,0.93253004517633409,1.5931322500699221,4567.3817351963044,79.682904005450084,0.40786064619350559,9.996994271584086E-5,8.2364916639413144E-2]
["HBG51-8",1882.5969635183385,81897.217101082148,258.2505456842099,19.892146801805914,0.71773958457372655,0.92507993673808731,5.4614676465341478,4737.4965031965539,88.396482624541676,0.41169098944818233,0.55507287375801184,7.7684240674784579]
["HBG51-9",1912.7829582866043,80778.080349974305,265.25222992484998,18.677242041777422,0.40781930795573929,1.4304289102162393,1.7907557235963802,4900.1261967479586,80.463235912636677,0.31703647609822017,5.0000000000000001E-3,0.1625492695572883]
["HBG51-10",2112.0636759731674,101711.30159091583,262.75024447729248,21.525680096642784,0.16138026768558289,1.5761867623981676,2.6670837304441091,4869.2464834986395,97.13740806999499,0.26491710032851845,1.5494962984330988E-2,0.18547608315799219]
["HBG51-11",2532.3230831568494,119091.80024392217,246.59427827371997,20.102467082085347,0.41957422390753774,0.77213598895762581,1.6683799457662769,4569.6411873692678,81.848307678879607,0.7605942075705433,5.4764520058859727E-2,0.73270365707128182]
["HBG51-12",3436.2713431033762,122511.35939507886,248.44703382010985,25.859165939413909,0.34783166999407233,1.3255153218763436,3.7867167896618787,4572.231937656582,92.218442900644433,0.73099268622561986,0.26726024663868664,3.1494851150996181]
["HBG51-13",3230.7020056149995,124965.51175257278,251.50830350894839,23.367462001378506,0.1968503409336079,0.87419893789387704,1.8238148467692492,4640.1416568135519,91.52468148203198,0.3683176906788192,8.2690519793384043E-2,0.61400640897950243]
["HBG51-14",2655.446214356341,124066.94313379109,256.54197590346587,27.404615949314383,1.1857392041307657,1.4818410349652662,2.0609925279926937,4653.9345877613778,87.054009154338559,1.13035329398451,5.0000000000000001E-3,0.83991056154235511]
["HBG51-15",2248.5031401103392,109848.38012919454,247.62539542029228,20.00183252435593,0.71759806969065243,1.4364891586715651,1.7213103033979651,4393.583388978097,81.044425195420402,0.37969051169944207,5.310834828245261E-2,0.40559072077517161]
["Sucha"]
["645-09-1",7642,234371,1.89,177,5.0000000000000001E-3,1.61,12.8,6461,453,719,5.72,62.67]
["645-09-2",32514,141023,1.58,234,0.54,5.0000000000000001E-3,4.58,3323,348,5.13,11.42,616]
["645-09-3",34718,133241,0.35,193,5.0000000000000001E-3,5.0000000000000001E-3,4.4400000000000004,3286,337,8.73,6.53,67.88]
["645-09-4",27572,154039,5.0000000000000001E-3,223,5.0000000000000001E-3,0.52,4.8499999999999996,3113,294,3,4.97,26.09]
["645-09-5",27739,161179,2.74,426,5.0000000000000001E-3,3.95,3.13,3275,298,4.51,5.63,80.69]
["670-04-1",2671,103016,45.34,71.900000000000006,5.34,3.49,0.44,3786,10.62,38.93,0.22,6.96]
["670-04-2",2448,93191,40.19,47.63,5.1100000000000003,0.49,0.82,3370,9.91,23.77,1.54,20.100000000000001]
["670-04-3",2513,94002,39.89,47.66,4.0999999999999996,1.34,0.93,3971,10.1,15.64,0.35,10.61]
["670-04-4",2652,102400,44.52,71.64,5.46,3.32,0.55000000000000004,4060,10.79,28.9,0.27,17.079999999999998]
["670-04-5",2716,90293,40.1,89.37,2.81,1.22,2.15,4142,10.39,30.96,1.24,213]
["670-04-6",1009,75278,16.8,196,1.37,5.31,5.0599999999999996,6375,8.0299999999999994,9.59,2.33,159]
["670-09-1",4941,88850,470,120,0.34,5.0000000000000001E-3,1.97,2681,198,0.83,0.04,0.78]
["670-09-2",4411,88100,454,122,0.77,1.91,2.23,2641,192,1.44,0.02,0.42]
["670-09-3",4046,91148,471,131,0.21,0.22,1.74,2676,195,1.1299999999999999,7.0000000000000007E-2,1.55]
["670-09-4",7118,134687,437,188,1.03,2.6,3.12,4340,137,330,0.44,1.72]
["670-10-1",7920,106293,383,111,5.0000000000000001E-3,1.95,0.66,2416,155,7.82,0.36,0.7]
["670-10-2",8247,105099,351,273,0.34,1.79,0.91,2452,151,1.91,0.31,1.76]
["670-10-3",6930,99092,372,109,0.8,1.78,1.33,2495,154,1.69,0.48,0.53]
["670-10-4",6707,132153,333,181,5.0000000000000001E-3,5.0000000000000001E-3,3.38,4878,107,2.5299999999999998,0.05,1.85]
["670-11-1",2756,129984,474,117,0.39,2.0099999999999998,0.76,2557,52.44,3.61,0.03,1.55]
["670-11-2",3105,133797,481,91.22,0.41,3.93,0.82,2593,54.39,121,0.64,1.75]
["670-11-3",5047,274558,708,175,0.28999999999999998,7.2,2.42,1762,20.62,147,0.11,0.89]
["670-13-1",16118,166449,208,1129,0.56000000000000005,2.02,5.05,3813,64.709999999999994,5.0000000000000001E-3,0.14000000000000001,4.68]
["670-13-2",16444,142998,230,7200,5.0000000000000001E-3,4.1399999999999997,3.26,3944,56.86,1.07,0.59,3.74]
["670-13-3",29914,244286,279,5345,5.0000000000000001E-3,16.100000000000001,5.38,2761,18.72,98.57,0.16,1.49]
["Huodehong"]
["HDH-26-Sp1",10.198941026820098,526.46164709801292,3.9100000000000003E-2,5.842088233332051,43.475102,95.7519423137487,3.6644906002889051,2311.9157046300202,6.6E-3,0.17666750007810414,0.74150650956028663,474.53036643090923]
["HDH-26-Sp2",10.029079213228304,576.46716696685507,3.2845159497803783E-2,6.848172028710426,43.475102,103.06324338052183,3.0715893151181719,2089.4499916885406,8.8474083099120832E-3,8.8384307078736096E-2,0.93420310067835211,469.68747009647882]
["HDH-26-Sp3",12.087164949105794,723.75310278830659,3.0770897369812308E-2,3.45623537808572,43.475102,101.44454634621681,1.9359561681965911,2019.4004088990444,4.7905175253040487E-3,0.16681039790257213,0.27412221144365434,1073.6232999459635]
["HDH-26-Sp4",13.512450127097768,310.19167451816924,1.7899999999999999E-2,5.2087337226844372,43.475102,107.11050699119116,3.0483582933096383,2254.1295883137691,6.7000000000000002E-3,5.9299999999999999E-2,0.54530788809172914,717.41543008335009]
["HDH-26-Sp5",9.8146724555534384,356.63281398110729,3.4518837392672592E-2,5.1430231759669951,43.475102,114.50638916740635,2.72422044683552,2016.7440444054851,9.5999999999999992E-3,9.2772452098302052E-2,0.37967032037323289,631.83111364391129]
["HDH-26-Sp6",9.3541442121996727,407.88234740862652,1.9900000000000001E-2,6.8876029629709663,43.475102,105.43284108841429,3.2400568896811213,2059.9876652549697,5.1719285903903192E-3,9.7342692076009013E-2,0.76444109228100399,512.86833494322855]
["HDH-26-Sp7",8.4469065360440752,312.58790336047156,3.1899999999999998E-2,3.0206321901203239,43.475102,100.73665525665399,2.550887645660036,2076.2908883375558,4.7999999999999996E-3,5.7099999999999998E-2,0.23120832881202605,918.63248003181934]
["HDH-26-Sp8",9.6293556074701758,541.5977617643963,6.3556371604211903E-2,6.4549990388332965,43.475102,102.13317283215831,2.778251830000265,2089.3750221053615,8.4773021793921027E-3,7.1068470224448232E-2,0.65893745425855987,465.66866372839576]
["HDH-26-Sp9",16.65985762559232,881.62440438423539,6.4039276252885094E-2,2.851106526188965,43.475102,140.0674756757943,2.1681452819013787,1884.4199773177174,3.3999999999999998E-3,3.85E-2,0.31088692148760716,1969.7186137717022]
["HDH-26-Sp10",9.5414482470510382,544.13897248923809,3.5254209116160638E-2,6.5027256601693928,43.475102,95.234495833041876,2.9345820839096994,2022.1969555021019,3.0209056587792819E-3,0.11291211622663613,1.0528722153135965,449.50622840266311]
["HDH-26-Sp11",11.850494676611609,685.12662770744998,5.1714995702083905E-2,7.7344651454525497,43.475102,111.81260670260022,3.139526339343619,2114.4860020009655,1.2284726688134528E-2,0.14077842379816141,0.70766872065382747,482.61975340529011]
["HDH-17-Sp1",0.46989999999999998,85.178811952476693,2.3300000000000001E-2,38.48148375822111,43.475102,2.3630885736868876,4.0723106921133292,5367.5859075021044,4.7000000000000002E-3,7.4013008564635538E-2,7.3999999999999996E-2,4.4525703274011654]
["HDH-17-Sp2",0.68879999999999997,210.60575299887341,3.7636293440281743E-2,103.50634728861773,43.475102,25.382451393156927,1.6909107940031605,7380.9556791993391,1.8676184044729087E-2,1.0241848187039861,8.5999999999999993E-2,26.672964513546052]
["HDH-17-Sp3",1.501559785722592,248.56946517532239,3.6554609302335242E-2,114.20574921478882,43.475102,42.625161319228248,2.156090209005618,5652.2632742045507,0.11543291971070341,2.3498591141159308,4.2799999999999998E-2,77.591414128928747]
["HDH-17-Sp4",5.2673109648913981,674.57261429192033,2.3E-2,90.91297138665189,43.475102,52.052911933742664,2.0997900068533966,5874.9412865431968,0.84246760027852396,12.612969795465972,6.1699999999999998E-2,248.43910401375533]
["HDH-17-Sp5",0.51649999999999996,137.91819573533712,2.47E-2,91.265298496071978,43.475102,19.492075326798918,7.1730577872463295,5611.7982728305251,1.2822299326355814E-2,0.41794492805941313,4.4699999999999997E-2,26.858867875366862]
["HDH-17-Sp6",0.62970000000000004,208.93793149974968,1.04E-2,104.3149913638905,43.475102,10.571602017470505,1.8671662806981226,6169.16928671188,0.12010583638432135,3.6594196161797417,5.7299999999999997E-2,79.457990726123342]
["HDH-17-Sp9",0.61739999999999995,156.71188481433475,2.2530574916206709E-2,64.377636599802585,43.475102,16.726801972686484,1.6760217166290656,6822.387890593749,4.0772544858522254E-2,1.402379464115356,3.8800000000000001E-2,48.605151821213639]
["HDH-17-Sp7",0.53149999999999997,215.34335374690662,1.5947217805564073E-2,183.67305164076728,43.475102,24.07073217826607,4.9363636599527529,6335.7131764087462,2.6223350822653105E-2,0.11855167418300371,4.2099999999999999E-2,12.540412461141313]
["HDH-17-Sp8",0.62190000000000001,174.16528931132797,3.09E-2,19.358813861587702,43.475102,14.791249761879561,24.559527954919009,9875.2395715189232,1.6827163820483049E-2,0.11710115424966927,5.7099999999999998E-2,3.277196340143183]
["HDH-17-Sp10",0.47749999999999998,109.16692685056205,1.44E-2,125.4278070416597,43.475102,25.395531831855575,15.008586088994797,6140.2031852901482,9.8903139853318056E-2,0.25696973957551095,7.0499999999999993E-2,12.543359394464195]
["HDH-17-Sp11",0.44159999999999999,93.510616435684597,1.7600000000000001E-2,13.537342121980014,43.475102,0.85727582609031328,2.0992581037968119,4303.7319216612941,6.3E-3,3.6499999999999998E-2,5.1499999999999997E-2,3.1241493730623153]
["HDH-35-Sp1",246.28594616515593,2682.5012958343641,2.4921545565414871E-2,5.0657684836179717,43.475102,386.02842269575291,1.5619236770257032,1827.7299338192995,8.6795209645264253E-3,0.14716116193144199,7.8399999999999997E-2,3341.8610745190113]
["HDH-35-Sp2",145.03856544463585,6421.0201819994218,5.8200000000000002E-2,7.503405581343352,43.475102,363.70171588864116,1.7705865528882181,1842.2785781740249,2.3230089642619099E-2,0.14645122322585599,8.0299999999999996E-2,3597.8268499257961]
["HDH-35-Sp3",51.910038962810447,1646.4644405764602,1.0699999999999999E-2,11.048803624416568,43.475102,260.06016380973847,1.8165422443513408,1657.2811208744206,1.4788735806083128E-2,9.7418894153880775E-2,6.4699999999999994E-2,1206.876674236431]
["HDH-35-Sp4",279.83771954264893,1450.4180582560994,2.3564244015379838E-2,8.2112426129821809,43.475102,375.12723032067083,1.6699806298783026,1725.1740893146698,7.3000000000000001E-3,9.4837858037095171E-2,7.6399999999999996E-2,2632.5882858747877]
["HDH-35-Sp4a",172.39682267397723,4948.0851670623306,4.3200000000000002E-2,10.050856418648488,43.475102,395.92487872282936,1.4549561753841094,1801.4408549664611,1.7464511768986286E-2,6.1400000000000003E-2,9.6156041686821694E-2,3867.909686225109]
["HDH-35-Sp5",56.725797797665606,634.45384880302709,2.5600000000000001E-2,8.1115947607534036,43.475102,342.45118749648464,2.0345877789015816,1696.2314042602668,1.4070404488490633E-2,5.8700000000000002E-2,7.2400000000000006E-2,2672.1644350583974]
["HDH-35-Sp6",332.72908474502447,1654.8354541107208,1.49E-2,4.450083290083545,43.475102,403.49022429600518,1.8571690621473611,1616.836146143623,1.3245046191302859E-2,9.5307561160334231E-2,7.2099999999999997E-2,3148.5357513644558]
["HDH-35-Sp7",203.97729064730527,1054.2214616395395,2.8800006173631976E-2,1.4622729801902732,43.475102,326.00079157097218,1.9576572506135139,2014.230894293541,2.0874002168208464E-2,9.8107878545206917E-2,0.11958423742390632,1478.7044025785017]
["HDH-35-Sp8",376.21192557902458,846.03322687071966,1.46E-2,3.6657987635643008,43.475102,289.60324993213897,1.9232875425935523,1619.1830533573175,6.7000000000000002E-3,5.9700000000000003E-2,6.3500000000000001E-2,2049.6758298052555]
["HDH-35-Sp9",298.44512506643747,933.03419694907768,2.1100000000000001E-2,3.4636312804413927,43.475102,318.21724938575386,1.7673497199683794,1552.6362238422639,3.3E-3,0.15877435068862844,0.15292102055501591,1843.7937438500092]
["HDH-35-Sp10",354.63567791025076,1621.2992752396397,6.3124853351983881E-2,2.659826332276948,43.475102,352.51574878890972,1.6819119704164542,1683.42902559084,5.1673815117808863E-3,0.11763589093388918,5.2200000000000003E-2,1218.7149985437309]
["HDH-35-Sp11",275.59343610678189,1571.9996756734113,2.0199999999999999E-2,7.6994405241084127,43.475102,450.64552969796597,1.6416849922047558,1760.1424404020195,6.7000000000000002E-3,8.7121602736976986E-2,5.3499999999999999E-2,3727.2514659407143]
["HDH-35-Sp12",39.394102577908995,5532.4502672694298,2.0299999999999999E-2,1.9084686352277331,43.475102,304.24254507757365,1.4058291250335451,1367.4063635367791,3.2038875661100116E-3,8.70606668933116E-2,5.3199999999999997E-2,3096.5983379580803]
["HDH-35-Sp13",201.92032368744472,1504.9128571355227,2.5000000000000001E-2,3.252575033381071,43.475102,402.36622726758372,1.6756440293438313,1520.1056740647259,9.5552950113552988E-3,9.5539125306424319E-2,5.0500000000000003E-2,3953.0684114808237]
["HDH-35-Sp14",82.350403495664892,5754.1221711332546,2.0799999999999999E-2,3.2322712618077736,43.475102,380.5809140856968,1.3368761437859926,1228.4131204435123,3.3E-3,7.4949025381313095E-2,4.9200000000000001E-2,4788.5804187598787]
["HDH-1-Sp1",21.485733862194333,821.59533787301859,3.5073819313659958E-2,10.269691038643687,43.475102,180.7654033181679,2.0005104373269327,1266.5989317397987,7.2993149317136744E-3,0.31577480143216169,0.95632436669889764,1065.1326971894662]
["HDH-1-Sp2",18.677116904830999,845.18711842173877,4.1653693372721276E-2,7.7262984476040444,43.475102,173.05062099432917,1.95818268563637,1276.4236543251245,5.5999999999999999E-3,0.42259180466661478,0.83652807097031967,918.06740695724602]
["HDH-1-Sp3",21.018220528463662,1116.3081816627989,2.2100000000000002E-2,5.6270966931366058,43.475102,173.64114892941845,2.0410642551486751,1227.8130895980712,9.1011135727949114E-3,0.26513363155257724,0.90143798315428925,1029.7166890403403]
["HDH-1-Sp4",20.119122366454476,813.52055212151993,1.7600000000000001E-2,5.6305172021386856,43.475102,182.57047719999247,1.8423461849191107,1149.672727789894,3.5203956305710099E-3,0.17363826184410142,0.8108608738461216,928.75441826954409]
["HDH-1-Sp5",15.86678021792315,883.06358771986947,2.3734856111625798E-2,4.9986347570497296,43.475102,160.0890214483249,1.9026159841817898,1190.3227169606566,6.0216726796131726E-3,0.25822427741023402,0.88099060400756612,807.14042304101338]
["HDH-1-Sp6",36.833942966740508,1113.5931222990791,6.0091519926882636E-2,4.8102528838555685,43.475102,163.32031377050555,1.9663759566409698,1313.0346050736728,8.3817575486068181E-3,0.25930601106561962,0.98075648268320392,1511.7896142496311]
["HDH-1-Sp7",33.666346890788496,951.35215793918894,1.46E-2,15.705464692721586,43.475102,174.88159848374707,2.2852239592706689,1277.1943118913132,4.7000000000000002E-3,0.33404233567608593,1.0246329296067618,1677.9792764710314]
["HDH-1-Sp8",36.767466446530115,1122.5017918198459,4.7420109226322303E-2,6.6251940764790334,43.475102,149.2700846417342,2.2831848295767516,1321.7146101756789,1.2283471918522601E-2,0.53994670622119478,1.0050884074029709,1399.1643556062907]
["HDH-1-Sp9",43.619342950153509,1122.0954915107079,8.5918163484872218E-2,8.9525324788940601,43.475102,138.74886242203044,2.3545914766506879,1398.3915538041922,2.0513195755573289E-2,0.56525537493108413,0.8486219023226601,1540.7795854506112]
["HDH-1-Sp10",20.599887591926898,911.97913874906214,4.4079024270378867E-2,6.5162372884991875,43.475102,156.35732343375449,2.012640417502678,1329.023228254285,9.9529591337609198E-3,0.35804282435462598,0.79137660673345567,947.23634226476781]
["HDH-1-Sp11",20.8526069113502,873.02930246789799,1.3727351588984367E-2,6.0624132899600811,43.475102,172.78727887446522,1.9842441254507563,1274.2516687162192,3.3E-3,0.24423324066942442,0.80459693614283645,974.51197620670371]
["HDH-8-Sp1",121.26796917686178,671.71347233837207,1.4200000000000001E-2,1.5146261321736427,43.475102,339.99605601505334,1.9222018536709999,821.15957315937942,1.2123423967464254E-3,12.861346650637188,6.9199999999999998E-2,667.60821484401845]
["HDH-8-Sp7",342.75846994595338,1260.106905451283,2.0899999999999998E-2,1.9086394707300771,43.475102,662.30683614279235,1.545338194818531,684.52245585999583,2.9676933825855133E-4,4.4328612714897542,8.9300000000000004E-2,466.42549538108176]
["HDH-8-Sp2",374.72314436121866,882.39626996835227,4.2799999999999998E-2,1.8188744115702924,43.475102,286.40267996280073,1.4618235726083226,604.01655762467283,4.7334824949013998E-4,2.9439139326271939,6.3799999999999996E-2,331.60480417807565]
["HDH-8-Sp3",303.11406350896351,794.7651783018016,1.4255641821956764E-2,1.2240435115283337,43.475102,465.60734104119291,1.4432106551349124,494.56907531793058,2.9367620950518863E-4,3.113356621775432,0.06,277.22417225115896]
["HDH-8-Sp4",306.96078528160763,1383.2458150137668,1.1268352484798448E-2,1.4273290565548302,43.475102,385.45438084928639,1.4515841153186866,784.71905475522976,1.1334621905412848E-3,4.709455277897721,6.0199999999999997E-2,341.9292158998233]
["HDH-8-Sp5",71.224895897750869,1227.0950621856068,5.3999999999999999E-2,1.2457707311779,43.475102,93.783893327182426,1.2918376729913581,1295.6084676902183,2.2838596325421883E-2,3.8182019636439115,8.9300000000000004E-2,167.00000660898809]
["HDH-8-Sp6",135.17389897833394,407.02662266128476,1.89E-2,1.2618849549226776,43.475102,197.92070086060031,1.5969883184606037,647.44156274955617,2.9686787485961246E-4,6.0800259690904248,5.8299999999999998E-2,274.86946161945372]
["HDH-8-Sp8",164.80806187343629,553.91592492140398,2.46E-2,3.0959705981557013,43.475102,285.48417084385846,1.5791516461310418,622.11927688888238,8.7072113736982922E-3,7.0114556811077779,6.6500000000000004E-2,160.10397089667219]
["HDH-16-Sp1",45.19621906158806,1528.6427328696548,3.3000000000000002E-2,6.6532355218695312,43.475102,169.31327920762416,1.5862076995459531,1810.1426115823874,9.4468822434175051E-2,0.22187969865619858,6.0600000000000001E-2,1207.7935252604539]
["HDH-16-Sp2",42.260492005692093,6727.4987367539288,5.1566694378718074E-2,6.0784155814132044,43.475102,101.38030063788376,1.4752348260761141,1708.4528765539064,1.550564304326774E-2,0.2381582143862925,6.1199999999999997E-2,888.72049229955167]
["HDH-16-Sp3",55.868870407438628,902.64391176643596,3.3330495626324959E-2,2.2186496274278822,43.475102,2.7449406045181242,1.4193009136438255,2008.0811411324366,9.7000000000000003E-3,0.22828187333356179,7.9200000000000007E-2,56.565124286560298]
["HDH-16-Sp4",45.435654301036379,819.55569929427509,3.7958973172797006E-2,8.1024916599663239,43.475102,149.88782715612632,1.9748494458927188,2436.2477425734041,1.2169315250601137E-2,0.16817383413841744,5.0999999999999997E-2,2397.9496400324988]
["HDH-16-Sp5",6.7949526814142835,1155.6684506088054,1.44E-2,3.7608815063074266,43.475102,1.0977486678868764,2.0367247201210095,2362.9752390384078,9.3356559411360535E-2,6.25E-2,8.4599999999999995E-2,10.129747265069494]
["HDH-16-Sp6",35.946153038162301,618.3935610563791,2.8000000000000001E-2,6.8911659121935482,43.475102,144.3290722004694,1.7713083776049645,2346.8976120647003,1.09E-2,0.17716363087520745,6.0699999999999997E-2,2407.5143489488419]
["HDH-16-Sp7",46.217240912380944,454.59255468908685,2.06E-2,10.057105719156294,43.475102,132.85431591186742,1.8919733083203669,2595.6751040099844,2.5813538092833051E-2,0.22354962720319005,0.11828639853536498,1924.9813311172957]
["HDH-16-Sp8",36.852764514751783,449.15058431299428,1.5900000000000001E-2,8.2785740211124015,43.475102,138.439156810871,1.8645373383699602,2260.5326699470947,7.3000000000000001E-3,8.0587640932401214E-2,6.6000000000000003E-2,2442.4890139422582]
["HDH-16-Sp9",57.951643105694842,472.86980039191957,0.10008993207980356,8.8755213456752866,43.475102,120.89528761783383,2.3990900902785115,3082.8527258209319,2.4182890557018492E-2,6.4199999999999993E-2,0.13611561105864262,1008.0674578597091]
["HDH-16-Sp10",35.868629125426288,534.56557064835829,2.9757868651947648E-2,8.2596669128000908,43.475102,108.53472245257016,1.9212624038205912,2182.9477692457003,1.015983624766802E-2,6.3200000000000006E-2,8.4900000000000003E-2,1394.6190667633011]
["HDH-33-Sp1",71.577282230577495,2214.3745112372094,5.5402233279154348E-2,5.7050628697040517,43.475102,69.219745576150515,1.3406142764792544,983.5966783087398,2.050836800549407E-2,0.4131359490697798,7.2099999999999997E-2,869.35000955297585]
["HDH-33-Sp2",57.376051633837072,2933.7336115257554,1.1869570462221783E-2,10.10856265784907,43.475102,225.24821598937001,1.8743952051788462,1415.9494049740292,1.5849408344387597E-2,5.7799999999999997E-2,5.74E-2,3721.8501896021294]
["HDH-33-Sp3",59.810825853889114,1860.9528989067885,2.6599999999999999E-2,11.58062908189812,43.475102,125.27909775969127,1.4423171540351054,823.47655839560184,1.2537350719417913E-2,0.23547072166719635,7.0774811744722971E-2,1248.0325604514378]
["HDH-33-Sp4",46.906557979688749,3352.2996754135183,3.15E-2,6.547149516568048,43.475102,199.82901788214369,1.3858672850076734,1336.3364606538278,1.0338599177907516E-2,5.4899999999999997E-2,7.8132589002524316E-2,2393.2098752730444]
["HDH-33-Sp5",58.994604056379323,4956.7243121119427,6.7599999999999993E-2,6.2947850203852305,43.475102,51.292870571672253,2.0271577756415042,1091.2025663057113,3.0417629880758287E-2,0.89360546403090835,0.1169,664.14755067727867]
["HDH-33-Sp5a",12.065133950346167,1911.4861402352458,1.46E-2,1.7560420199372604,43.475102,4.7892387844215305,1.4869315105749494,1825.6307355425565,5.3429619848838509E-3,1.2815668591259382,7.0300000000000001E-2,35.403120179204301]
["HDH-33-Sp6a",139.36186883154457,2196.7050423496758,0.15713738671767649,3.937086158652753,43.475102,7.6052062588946141,1.4098240634625463,1397.0794732592126,2.571142675548756E-2,0.24532899152575682,0.1021,47.981529458597109]
["HDH-33-Sp6b",127.60745916091639,1701.8296451430226,2.64E-2,4.7561199048843523,43.475102,8.6270751876058149,1.3302720617149619,1448.6357775374759,6.0164332552326179E-3,0.1486813356322893,5.3100000000000001E-2,2.2143837230446524]
["HDH-33-Sp7",1.1682051748839382,3071.1221514255622,2.63E-2,1.9018640330798133,43.475102,6.8669841785212018,1.6512837611102829,934.37583505754287,9.4237482843488887E-2,13.213212128441747,7.3599999999999999E-2,1.048209601490492]
["HDH-33-Sp8",1.4456080910769451,3739.3086223717719,3.178477469549322E-2,3.6463586005269604,43.475102,1.7789257207030487,1.5429669943718423,1675.8743172849454,0.14567288149070726,2.4766442169096061,5.4600000000000003E-2,4.5838600641158429]
["HDH-33-Sp9",51.239097634819565,457.51362549232141,1.49E-2,4.7503607067543649,43.475102,47.716419743758095,1.5466124803955039,799.17574501491458,1.9781504649149097E-2,0.35364794984932391,8.9499999999999996E-2,391.92602783522813]
["HDH-33-Sp10",51.782437036051093,2089.3488457614721,1.43E-2,0.65313373996332236,43.475102,2.0127117921340072,1.3216576323474372,1990.1649231309698,3.2000000000000002E-3,9.6696492420538904E-2,7.9399999999999998E-2,5.4961032438896682]